## Global_Info
TEST REPORT
|  |  | MX33_MCell-KS_C-Rate-5C-Cycling-1C-LP30_WE-GEcc-n2-1p1784mg_CE-Li | Serial Number |  | F:\Arbin_Export\Juanlu\MX33_MCell-KS_C-Rate-5C-Cycling-1C-LP30_WE-GEcc-n2-1p1784mg_CE-Li\Channel_22\MX33_MCell-KS_C-Rate-5C-Cycling-1C-LP30_WE-GEcc-n2-1p1784mg_CE-Li_Statistices.xlsx
|  |  | 2023-05-17 | 205847
Channel | Start DateTime | Schedule File Name | Creator | Comments | Software Version | Schedule Version | Item ID | Has Aux | Has Specail | Log Aux Data Flag | Log Special Flag
22 | 2023-04-28 11:43 | Massimo\Battery_Precycling_Anoge-GE_Crate-Upto5C-1C-Cycling_280423.sdu |  |  | Mits7 PV Build: 201903USB | Schedule Version 7.00.15 |  |  |  |  | 0 | 0 | TRUE | TRUE
Note on G2: Click to open file path

## StatisticsByCycle-Chan_22
Date_Time | Test_Time(s) | Step_Time(s) | Step_Index | Cycle_Index | TC_Counter1 | TC_Counter2 | TC_Counter3 | TC_Counter4 | Voltage(V) | Current(A) | Charge_Capacity(Ah) | Discharge_Capacity(Ah) | Charge_Time(s) | DisCharge_Time(s) | Charge_Energy(Wh) | Discharge_Energy(Wh) | Internal Resistance(Ohm) | dV/dt(V/s)
2023-04-30 11:36 | 172413.6 | 71890.2953 | 4 | 1 | 0 | 0 | 0 | 0 | 2.000008 | 3.321178e-05 | 0.0006633209 | 0.0008262678 | 71890.32 | 89723.12 | 0.0001269484 | 0.0001377143 | 57.85362 | -0.005222099
2023-05-01 07:50 | 245285.6 | 35726.66 | 9 | 2 | 0 | 0 | 0 | 0 | 2.000003 | 6.641878e-05 | 0.0006590996 | 0.0006845339 | 35726.7 | 37145 | 0.0001281352 | 7.976629e-05 | 78.58413 | -0.05030191
2023-05-02 03:33 | 316231.5523 | 35075.5591 | 9 | 3 | 1 | 0 | 0 | 0 | 2.000008 | 6.640714e-05 | 0.000647079 | 0.0006610865 | 35075.59 | 35870.25 | 0.0001255179 | 7.538973e-05 | 78.58413 | -0.04420765
2023-05-02 22:56 | 386029.6 | 34618.556 | 9 | 4 | 2 | 0 | 0 | 0 | 2.000017 | 6.640819e-05 | 0.0006386375 | 0.0006483468 | 34618.6 | 35179.35 | 0.0001243542 | 7.524155e-05 | 78.58413 | -0.04669449
2023-05-03 18:19 | 455825.6846 | 34663.4961 | 9 | 5 | 3 | 0 | 0 | 0 | 2.000021 | 6.641436e-05 | 0.0006394854 | 0.0006474683 | 34663.53 | 35132.45 | 0.0001239024 | 7.601491e-05 | 78.58413 | -0.0182744
2023-05-04 13:36 | 525209.4 | 34506.9583 | 9 | 6 | 4 | 0 | 0 | 0 | 2.000064 | 6.640831e-05 | 0.0006365919 | 0.0006427576 | 34506.99 | 34876.58 | 0.0001222174 | 7.574097e-05 | 78.58413 | -0.01011924
2023-05-04 22:06 | 555827.6 | 15247.1743 | 14 | 7 | 0 | 0 | 0 | 0 | 2.000036 | 0.0001327679 | 0.0005623435 | 0.0005666392 | 15247.21 | 15370.77 | 0.0001182492 | 6.449105e-05 | 34.99009 | -0.05277193
2023-05-05 06:50 | 587255.2 | 15669.6168 | 14 | 8 | 1 | 0 | 0 | 0 | 2.000026 | 0.0001327693 | 0.0005779078 | 0.0005808907 | 15669.66 | 15757.87 | 0.0001196643 | 6.59844e-05 | 34.99009 | -0.08484
2023-05-05 15:26 | 618201.1 | 15436.6903 | 14 | 9 | 2 | 0 | 0 | 0 | 2.000019 | 0.000132776 | 0.000569321 | 0.0005717409 | 15436.73 | 15509.02 | 0.0001195086 | 6.484675e-05 | 34.99009 | -0.04498234
2023-05-06 00:06 | 649411.1 | 15574.0648 | 14 | 10 | 3 | 0 | 0 | 0 | 2.000021 | 0.0001327655 | 0.0005743864 | 0.0005764141 | 15574.1 | 15635.71 | 0.0001185051 | 6.476443e-05 | 34.99009 | -0.1111941
2023-05-06 08:54 | 681111 | 15814.5536 | 14 | 11 | 4 | 0 | 0 | 0 | 2.000003 | 0.0001327776 | 0.0005832554 | 0.0005855985 | 15814.59 | 15885.23 | 0.000119588 | 6.663349e-05 | 34.99009 | -0.01451523
2023-05-06 11:43 | 691218.6 | 5039.6023 | 19 | 12 | 0 | 0 | 0 | 0 | 2.000048 | 0.0003318843 | 0.0004646073 | 0.0004671174 | 5039.608 | 5067.699 | 0.0001125299 | 5.052016e-05 | 30.94007 | -0.03313527
2023-05-06 14:31 | 701315.7 | 5042.9922 | 19 | 13 | 1 | 0 | 0 | 0 | 2.000158 | 0.0003318894 | 0.0004649243 | 0.0004658579 | 5043.02 | 5053.993 | 0.0001121461 | 5.064837e-05 | 30.94007 | -0.06726615
2023-05-06 17:21 | 711506.8 | 5090.0256 | 19 | 14 | 2 | 0 | 0 | 0 | 2.000003 | 0.0003318985 | 0.0004692648 | 0.0004701848 | 5090.051 | 5100.98 | 0.0001128373 | 5.156762e-05 | 30.94007 | 0.007825394
2023-05-06 20:10 | 721667.1972 | 5075.2743 | 19 | 15 | 3 | 0 | 0 | 0 | 2.000036 | 0.0003318915 | 0.0004679048 | 0.0004687191 | 5075.282 | 5085.045 | 0.0001124096 | 5.143881e-05 | 30.94007 | -0.04761741
2023-05-06 23:03 | 732052.7 | 5187.5984 | 19 | 16 | 4 | 0 | 0 | 0 | 2.000121 | 0.0003318924 | 0.0004782552 | 0.0004790982 | 5187.629 | 5197.676 | 0.0001135867 | 5.213731e-05 | 30.94007 | -0.01289559
2023-05-07 00:10 | 736042.8 | 1991.4784 | 24 | 17 | 0 | 0 | 0 | 0 | 2.000104 | 0.0006637222 | 0.0003671635 | 0.0003684107 | 1991.49 | 1998.379 | 0.0001040049 | 3.806745e-05 | 30.68839 | -0.05839824
2023-05-07 01:15 | 739934.3 | 1944.5696 | 24 | 18 | 1 | 0 | 0 | 0 | 2.000114 | 0.0006637147 | 0.0003585132 | 0.0003589069 | 1944.575 | 1946.833 | 0.0001022808 | 3.779056e-05 | 30.68839 | -0.0186372
2023-05-07 02:18 | 743732.4 | 1897.9907 | 24 | 19 | 2 | 0 | 0 | 0 | 2.000099 | 0.0006637131 | 0.000349927 | 0.000350276 | 1898.001 | 1900.009 | 0.0001005164 | 3.73203e-05 | 30.68839 | -0.06778343
2023-05-07 03:21 | 747498.9 | 1882.2441 | 24 | 20 | 3 | 0 | 0 | 0 | 2.000078 | 0.0006637198 | 0.0003470255 | 0.000347357 | 1882.248 | 1884.18 | 9.987148e-05 | 3.718009e-05 | 30.68839 | -0.2258331
2023-05-07 04:24 | 751292 | 1895.4856 | 24 | 21 | 4 | 0 | 0 | 0 | 2.000191 | 0.000663708 | 0.0003494672 | 0.0003498046 | 1895.497 | 1897.463 | 0.0001002704 | 3.723904e-05 | 30.68839 | 0.03109317
2023-05-07 04:43 | 752419.1941 | 562.3497 | 29 | 22 | 0 | 0 | 0 | 0 | 2.000463 | 0.001327569 | 0.0002074011 | 0.0002082002 | 562.3938 | 564.4754 | 7.836112e-05 | 2.330368e-05 | 23.5097 | 0.09256537
2023-05-07 05:01 | 753527.9 | 554.3529 | 29 | 23 | 1 | 0 | 0 | 0 | 2.0005 | 0.001327613 | 0.0002044527 | 0.000204536 | 554.3519 | 554.4223 | 7.791402e-05 | 2.312857e-05 | 23.5097 | 0.07827303
2023-05-07 05:19 | 754568.1 | 519.9745 | 29 | 24 | 2 | 0 | 0 | 0 | 2.000146 | 0.001327554 | 0.0001917739 | 0.0001918338 | 519.9796 | 520.2336 | 7.505853e-05 | 2.241831e-05 | 23.5097 | 0.09504995
2023-05-07 05:34 | 755514 | 472.7801 | 29 | 25 | 3 | 0 | 0 | 0 | 2.000203 | 0.001327628 | 0.0001743677 | 0.0001744076 | 472.7929 | 473.0105 | 7.083352e-05 | 2.141712e-05 | 23.5097 | 0.07823846
2023-05-07 05:49 | 756370.3 | 428.2432 | 29 | 26 | 4 | 0 | 0 | 0 | 2.000208 | 0.001327595 | 0.000157941 | 0.000157959 | 428.2473 | 428.1594 | 6.658481e-05 | 2.041138e-05 | 23.5097 | 0.09178147
2023-05-07 05:50 | 756465.1 | 46.7353 | 34 | 27 | 0 | 0 | 0 | 0 | 2.001202 | 0.003318666 | 4.308494e-05 | 4.407922e-05 | 46.7793 | 47.8249 | 3.182454e-05 | 9.03657e-06 | -15.07083 | 0.2063106
2023-05-07 05:52 | 756561.8 | 48.3201 | 34 | 28 | 1 | 0 | 0 | 0 | 2.000102 | 0.003318671 | 4.454983e-05 | 4.455168e-05 | 48.3229 | 48.3379 | 3.255007e-05 | 8.82392e-06 | -15.07083 | 0.1401615
2023-05-07 05:53 | 756657.6 | 47.856 | 34 | 29 | 2 | 0 | 0 | 0 | 2.000125 | 0.003318677 | 4.412404e-05 | 4.41189e-05 | 47.8598 | 47.8679 | 3.241648e-05 | 8.7792e-06 | -15.07083 | 0.1641073
2023-05-07 05:55 | 756751.5 | 46.9345 | 34 | 30 | 3 | 0 | 0 | 0 | 2.000643 | 0.003318632 | 4.327393e-05 | 4.327106e-05 | 46.938 | 46.9484 | 3.21166e-05 | 8.66023e-06 | -15.07083 | 0.1703187
2023-05-07 05:56 | 756842.5 | 45.4865 | 34 | 31 | 4 | 0 | 0 | 0 | 2.000486 | 0.003318686 | 4.194627e-05 | 4.193142e-05 | 45.4981 | 45.4944 | 3.159761e-05 | 8.488869e-06 | -15.07083 | -0.07102738
2023-05-08 01:12 | 826180.2 | 34716.7607 | 39 | 32 | 0 | 0 | 0 | 0 | 2.000038 | 6.640714e-05 | 0.0006404423 | 0.000638045 | 34716.8125 | 34620.63 | 0.0001183003 | 7.352196e-05 | 26.81924 | -0.04142034
2023-05-08 20:24 | 895272.5 | 34441.5744 | 39 | 33 | 1 | 0 | 0 | 0 | 2.000045 | 6.640295e-05 | 0.000635366 | 0.000638603 | 34441.58 | 34650.68 | 0.000118267 | 7.7706e-05 | 26.81924 | -0.04006135
2023-05-09 15:40 | 964664.7 | 34587.3994 | 39 | 34 | 2 | 0 | 0 | 0 | 2.000033 | 6.640714e-05 | 0.0006380543 | 0.0006414477 | 34587.43 | 34804.6 | 0.0001185778 | 7.818014e-05 | 26.81924 | -0.03654741
2023-05-10 10:59 | 1034194.8 | 34662.22 | 39 | 35 | 3 | 0 | 0 | 0 | 2.000057 | 6.641052e-05 | 0.0006394383 | 0.0006426271 | 34662.25 | 34867.78 | 0.0001182278 | 7.777623e-05 | 26.81924 | -0.0143671
2023-05-11 06:16 | 1103619.0 | 34612.916 | 39 | 36 | 4 | 0 | 0 | 0 | 2.000239 | 6.640714e-05 | 0.0006385363 | 0.0006415896 | 34612.96 | 34811.1875 | 0.0001171686 | 7.742029e-05 | 26.81924 | -0.01364303
2023-05-11 07:24 | 1107717.1 | 2038.5433 | 44 | 37 | 0 | 0 | 0 | 0 | 2.000173 | 0.0006636842 | 0.0003758379 | 0.0003796619 | 2038.551 | 2059.376 | 0.0001076986 | 3.610158e-05 | 38.617 | 0.02556877
2023-05-11 08:32 | 1111769.2 | 2024.42 | 44 | 38 | 1 | 0 | 0 | 0 | 2.000104 | 0.0006636961 | 0.0003732282 | 0.000373799 | 2024.427 | 2027.554 | 0.0001071866 | 3.539599e-05 | 38.617 | -0.1038409
2023-05-11 09:39 | 1115811.8 | 2020.0352 | 44 | 39 | 2 | 0 | 0 | 0 | 2.000067 | 0.0006636954 | 0.000372418 | 0.0003728387 | 2020.04 | 2022.359 | 0.00010698 | 3.540918e-05 | 38.617 | 0.01467846
2023-05-11 10:46 | 1119817.5 | 2001.8192 | 44 | 40 | 3 | 0 | 0 | 0 | 2.000206 | 0.00066369 | 0.0003690594 | 0.0003694323 | 2001.826 | 2003.874 | 0.0001065666 | 3.518527e-05 | 38.617 | -0.1111896
2023-05-11 11:51 | 1123746.7 | 1963.5817 | 44 | 41 | 4 | 0 | 0 | 0 | 2.000012 | 0.0006636952 | 0.0003620111 | 0.0003623391 | 1963.587 | 1965.385 | 0.0001053843 | 3.463777e-05 | 38.617 | -0.06783812
2023-05-11 12:56 | 1127610.7 | 1931.04 | 44 | 42 | 5 | 0 | 0 | 0 | 2.000024 | 0.0006636898 | 0.0003560115 | 0.0003563337 | 1931.046 | 1932.811 | 0.0001046709 | 3.424866e-05 | 38.617 | -0.1142046
2023-05-11 13:59 | 1131393.9 | 1890.7888 | 44 | 43 | 6 | 0 | 0 | 0 | 2.000073 | 0.0006637077 | 0.0003485914 | 0.0003488721 | 1890.793 | 1892.328 | 0.0001032615 | 3.360639e-05 | 38.617 | -0.2152603
2023-05-11 15:02 | 1135169.5 | 1887.0575 | 44 | 44 | 7 | 0 | 0 | 0 | 2.000241 | 0.0006637026 | 0.0003479032 | 0.000348166 | 1887.066 | 1888.502 | 0.0001030329 | 3.347908e-05 | 38.617 | -0.1188296
2023-05-11 16:05 | 1138967.5 | 1898.1127 | 44 | 45 | 8 | 0 | 0 | 0 | 2.000019 | 0.0006637038 | 0.0003499428 | 0.0003502222 | 1898.117 | 1899.647 | 0.000103458 | 3.359118e-05 | 38.617 | -0.1254238
2023-05-11 17:08 | 1142732.8 | 1882.0241 | 44 | 46 | 9 | 0 | 0 | 0 | 2.000213 | 0.000663701 | 0.0003469759 | 0.0003472114 | 1882.029 | 1883.306 | 0.0001026703 | 3.328057e-05 | 38.617 | -0.1871871
2023-05-11 18:13 | 1146626.6 | 1946.0983 | 44 | 47 | 10 | 0 | 0 | 0 | 2.000193 | 0.0006636921 | 0.0003587879 | 0.0003590436 | 1946.103 | 1947.507 | 0.0001045348 | 3.396298e-05 | 38.617 | -0.1018897
2023-05-11 19:18 | 1150564.8 | 1968.3249 | 44 | 48 | 11 | 0 | 0 | 0 | 2.000041 | 0.0006636949 | 0.0003628863 | 0.0003631445 | 1968.331 | 1969.753 | 0.0001051324 | 3.434217e-05 | 38.617 | 0.01805412
2023-05-11 20:27 | 1154660.8 | 2047.2912 | 44 | 49 | 12 | 0 | 0 | 0 | 2.000144 | 0.0006636835 | 0.0003774519 | 0.0003776835 | 2047.297 | 2048.64 | 0.0001066691 | 3.520021e-05 | 38.617 | -0.1863167
2023-05-11 21:37 | 1158864.3 | 2100.8313 | 44 | 50 | 13 | 0 | 0 | 0 | 2.000061 | 0.0006637264 | 0.000387325 | 0.0003876281 | 2100.833 | 2102.603 | 0.0001081147 | 3.638866e-05 | 38.617 | -0.0787573
2023-05-11 22:48 | 1163131.6 | 2132.6561 | 44 | 51 | 14 | 0 | 0 | 0 | 2.000045 | 0.0006637168 | 0.0003931924 | 0.0003935127 | 2132.657 | 2134.539 | 0.0001090144 | 3.687078e-05 | 38.617 | -0.06199113
2023-05-12 | 1167433.7 | 2149.9768 | 44 | 52 | 15 | 0 | 0 | 0 | 2.000088 | 0.0006637152 | 0.000396385 | 0.0003967109 | 2149.978 | 2151.893 | 0.0001094427 | 3.713241e-05 | 38.617 | -0.09776147
2023-05-12 01:12 | 1171764.9 | 2164.6666 | 44 | 53 | 16 | 0 | 0 | 0 | 2.000142 | 0.0006637184 | 0.0003990938 | 0.0003994193 | 2164.675 | 2166.473 | 0.0001098291 | 3.73065e-05 | 38.617 | -0.2099509
2023-05-12 02:24 | 1176119.1 | 2176.1647 | 44 | 54 | 17 | 0 | 0 | 0 | 2.000161 | 0.0006637138 | 0.0004012124 | 0.0004015396 | 2176.173 | 2177.972 | 0.0001101037 | 3.744653e-05 | 38.617 | -0.04903695
2023-05-12 03:37 | 1180492.3 | 2185.5264 | 44 | 55 | 18 | 0 | 0 | 0 | 2.000048 | 0.0006637189 | 0.0004029379 | 0.0004032676 | 2185.531 | 2187.45 | 0.0001103378 | 3.757715e-05 | 38.617 | -0.0618442
2023-05-12 04:50 | 1184881.6 | 2193.6968 | 44 | 56 | 19 | 0 | 0 | 0 | 2.000054 | 0.0006637175 | 0.0004044456 | 0.0004047732 | 2193.705 | 2195.625 | 0.0001105206 | 3.765127e-05 | 38.617 | -0.08100103
2023-05-12 06:04 | 1189273.5 | 2194.6545 | 44 | 57 | 20 | 0 | 0 | 0 | 2.000134 | 0.0006637233 | 0.0004046244 | 0.0004050237 | 2194.662 | 2196.979 | 0.0001114395 | 3.771991e-05 | 38.617 | -0.1068594
2023-05-12 07:13 | 1193451.2 | 2087.8623 | 44 | 58 | 21 | 0 | 0 | 0 | 2.000121 | 0.0006636938 | 0.0003849237 | 0.0003852743 | 2087.869 | 2089.797 | 0.000108854 | 3.598142e-05 | 38.617 | 0.0110713
2023-05-12 08:22 | 1197588.5 | 2067.7648 | 44 | 59 | 22 | 0 | 0 | 0 | 2.000113 | 0.0006636921 | 0.0003812194 | 0.000381483 | 2067.771 | 2069.22 | 0.0001079539 | 3.518134e-05 | 38.617 | -0.08950054
2023-05-12 09:31 | 1201746.6 | 2078.3536 | 44 | 60 | 23 | 0 | 0 | 0 | 2.000057 | 0.0006636982 | 0.0003831683 | 0.0003834322 | 2078.353 | 2079.79 | 0.0001081524 | 3.525024e-05 | 38.617 | -0.1083919
2023-05-12 10:40 | 1205883.3 | 2067.4609 | 44 | 61 | 24 | 0 | 0 | 0 | 2.000093 | 0.0006637049 | 0.0003811648 | 0.0003814669 | 2067.469 | 2069.137 | 0.0001083654 | 3.5261e-05 | 38.617 | -0.07953971
2023-05-12 11:49 | 1209976.9 | 2046.0631 | 44 | 62 | 25 | 0 | 0 | 0 | 2.000149 | 0.0006636935 | 0.0003772187 | 0.000377467 | 2046.067 | 2047.421 | 0.000107379 | 3.471303e-05 | 38.617 | -0.1997068
2023-05-12 12:58 | 1214119.8 | 2070.6593 | 44 | 63 | 26 | 0 | 0 | 0 | 2.000175 | 0.000663694 | 0.0003817542 | 0.000382006 | 2070.668 | 2072.057 | 0.0001079733 | 3.499689e-05 | 38.617 | -0.05580105
2023-05-12 14:07 | 1218251.8 | 2065.2153 | 44 | 64 | 27 | 0 | 0 | 0 | 2.000014 | 0.0006637124 | 0.0003807532 | 0.0003810135 | 2065.217 | 2066.654 | 0.0001078435 | 3.50333e-05 | 38.617 | -0.0885908
2023-05-12 15:16 | 1222408.8 | 2077.7321 | 44 | 65 | 28 | 0 | 0 | 0 | 2.000163 | 0.0006637052 | 0.000383058 | 0.0003833205 | 2077.737 | 2079.183 | 0.0001082423 | 3.514084e-05 | 38.617 | -0.02997136
2023-05-12 16:25 | 1226561.6 | 2075.592 | 44 | 66 | 29 | 0 | 0 | 0 | 2.000172 | 0.0006636956 | 0.0003826574 | 0.0003829314 | 2075.595 | 2077.087 | 0.0001083281 | 3.512921e-05 | 38.617 | -0.1172342
2023-05-12 17:34 | 1230670.0 | 2053.4168 | 44 | 67 | 30 | 0 | 0 | 0 | 2.000005 | 0.0006636968 | 0.0003785756 | 0.0003788518 | 2053.424 | 2054.942 | 0.000107861 | 3.47987e-05 | 38.617 | -0.2343859
2023-05-12 18:42 | 1234791.9 | 2060.4112 | 44 | 68 | 31 | 0 | 0 | 0 | 2.000135 | 0.0006637024 | 0.0003798634 | 0.0003800387 | 2060.416 | 2061.36 | 0.0001069716 | 3.454866e-05 | 38.617 | -0.1866398
2023-05-12 19:54 | 1239101.4 | 2153.9703 | 44 | 69 | 32 | 0 | 0 | 0 | 2.000033 | 0.0006637257 | 0.0003971226 | 0.0003973671 | 2153.984 | 2155.405 | 0.0001095894 | 3.615371e-05 | 38.617 | -0.09147659
2023-05-12 21:07 | 1243493.7 | 2195.2984 | 44 | 70 | 33 | 0 | 0 | 0 | 2.000118 | 0.0006637094 | 0.0004047407 | 0.000405011 | 2195.307 | 2196.907 | 0.0001104721 | 3.694099e-05 | 38.617 | -0.03144029
2023-05-12 22:21 | 1247933.1 | 2218.8089 | 44 | 71 | 34 | 0 | 0 | 0 | 2.000205 | 0.0006637152 | 0.0004090792 | 0.0004093777 | 2218.815 | 2220.586 | 0.0001111142 | 3.754183e-05 | 38.617 | -0.01165314
2023-05-12 23:36 | 1252413.1 | 2238.9744 | 44 | 72 | 35 | 0 | 0 | 0 | 2.000106 | 0.0006637087 | 0.0004127923 | 0.0004131047 | 2238.98 | 2240.797 | 0.0001115896 | 3.781755e-05 | 38.617 | -0.001650152
2023-05-13 00:51 | 1256905.9 | 2245.4344 | 44 | 73 | 36 | 0 | 0 | 0 | 2.000007 | 0.000663711 | 0.0004139794 | 0.0004143055 | 2245.433 | 2247.33 | 0.0001117574 | 3.807962e-05 | 38.617 | -0.1993092
2023-05-13 02:06 | 1261391.2 | 2241.6329 | 44 | 74 | 37 | 0 | 0 | 0 | 2.000029 | 0.0006637145 | 0.0004132867 | 0.0004136026 | 2241.641 | 2243.514 | 0.0001116588 | 3.807669e-05 | 38.617 | -0.07021918
2023-05-13 03:21 | 1265901.5 | 2254.2032 | 44 | 75 | 38 | 0 | 0 | 0 | 2.000019 | 0.0006637236 | 0.0004156039 | 0.0004158987 | 2254.207 | 2255.953 | 0.000111632 | 3.827359e-05 | 38.617 | -0.06714737
2023-05-13 04:36 | 1270444.1 | 2270.3088 | 44 | 76 | 39 | 0 | 0 | 0 | 2.000185 | 0.0006637154 | 0.0004185681 | 0.0004188814 | 2270.308 | 2272.15 | 0.0001120415 | 3.866523e-05 | 38.617 | -0.2315028
2023-05-13 05:52 | 1275001.5 | 2277.7407 | 44 | 77 | 40 | 0 | 0 | 0 | 2.00004 | 0.0006637166 | 0.0004199393 | 0.0004202517 | 2277.75 | 2279.491 | 0.0001120995 | 3.884598e-05 | 38.617 | -0.0644591
2023-05-13 07:08 | 1279553.4 | 2274.9473 | 44 | 78 | 41 | 0 | 0 | 0 | 2.000043 | 0.0006636747 | 0.0004194139 | 0.0004197502 | 2274.955 | 2276.865 | 0.0001122749 | 3.894063e-05 | 38.617 | -0.07906202
2023-05-13 08:24 | 1284095.3 | 2269.9854 | 44 | 79 | 42 | 0 | 0 | 0 | 2.000048 | 0.0006636905 | 0.0004184998 | 0.0004188097 | 2269.99 | 2271.733 | 0.0001120065 | 3.873697e-05 | 38.617 | -0.01787125
2023-05-13 09:40 | 1288636.8 | 2269.8176 | 44 | 80 | 43 | 0 | 0 | 0 | 2.000027 | 0.0006637105 | 0.0004184794 | 0.0004187913 | 2269.823 | 2271.649 | 0.0001119821 | 3.878934e-05 | 38.617 | -0.0365338
2023-05-13 10:55 | 1293164.1 | 2262.7504 | 44 | 81 | 44 | 0 | 0 | 0 | 2.000166 | 0.0006636796 | 0.0004171618 | 0.0004174774 | 2262.759 | 2264.527 | 0.0001119143 | 3.873988e-05 | 38.617 | -0.01536153
2023-05-13 12:11 | 1297696.4 | 2265.2072 | 44 | 82 | 45 | 0 | 0 | 0 | 2.00004 | 0.0006637233 | 0.0004176355 | 0.0004179321 | 2265.208 | 2266.969 | 0.0001117529 | 3.861723e-05 | 38.617 | -0.1005776
2023-05-13 13:27 | 1302251.1 | 2276.4312 | 44 | 83 | 46 | 0 | 0 | 0 | 2.000015 | 0.0006637219 | 0.0004197006 | 0.0004200057 | 2276.436 | 2278.224 | 0.000112082 | 3.884992e-05 | 38.617 | -0.02256489
2023-05-13 14:42 | 1306803.1 | 2274.9471 | 44 | 84 | 47 | 0 | 0 | 0 | 2.000156 | 0.0006636826 | 0.0004194055 | 0.0004197239 | 2274.955 | 2276.722 | 0.000112219 | 3.884668e-05 | 38.617 | 0.04041202
2023-05-13 15:58 | 1311333.4 | 2264.2073 | 44 | 85 | 48 | 0 | 0 | 0 | 2.000273 | 0.0006637161 | 0.00041745 | 0.0004177421 | 2264.215 | 2265.956 | 0.0001117915 | 3.858758e-05 | 38.617 | -0.04910839
2023-05-13 17:14 | 1315889.5 | 2277.1784 | 44 | 86 | 49 | 0 | 0 | 0 | 2.00013 | 0.0006637243 | 0.0004198425 | 0.0004201531 | 2277.185 | 2279.016 | 0.0001122626 | 3.885059e-05 | 38.617 | -0.06052306
2023-05-13 18:30 | 1320447.4 | 2277.9607 | 44 | 87 | 50 | 0 | 0 | 0 | 2.000078 | 0.0006637129 | 0.0004199807 | 0.0004202816 | 2277.967 | 2279.731 | 0.0001122494 | 3.873734e-05 | 38.617 | -0.09641202
2023-05-13 19:45 | 1324986.8 | 2268.7664 | 44 | 88 | 51 | 0 | 0 | 0 | 2.000031 | 0.0006637112 | 0.0004182897 | 0.0004185854 | 2268.778 | 2270.539 | 0.0001119649 | 3.860163e-05 | 38.617 | -0.1821583
2023-05-13 21:02 | 1329571.3 | 2291.3689 | 44 | 89 | 52 | 0 | 0 | 0 | 2.000149 | 0.0006637271 | 0.0004224558 | 0.0004227248 | 2291.373 | 2292.969 | 0.0001121371 | 3.884406e-05 | 38.617 | -0.01641766
2023-05-13 22:19 | 1334209.9 | 2318.3431 | 44 | 90 | 53 | 0 | 0 | 0 | 2.000156 | 0.0006637198 | 0.0004274247 | 0.0004277298 | 2318.355 | 2320.151 | 0.0001128299 | 3.944935e-05 | 38.617 | -0.1951556
2023-05-13 23:37 | 1338871.2 | 2329.7665 | 44 | 91 | 54 | 0 | 0 | 0 | 2.000185 | 0.0006637017 | 0.0004295255 | 0.0004298401 | 2329.773 | 2331.502 | 0.0001131369 | 3.967708e-05 | 38.617 | -0.07713688
2023-05-14 00:55 | 1343545.7 | 2336.2441 | 44 | 92 | 55 | 0 | 0 | 0 | 2.000095 | 0.0006637042 | 0.0004307251 | 0.0004310439 | 2336.246 | 2338.14 | 0.0001132719 | 3.977451e-05 | 38.617 | -0.04550469
2023-05-14 02:13 | 1348223.4 | 2337.7842 | 44 | 93 | 56 | 0 | 0 | 0 | 2.000076 | 0.0006637217 | 0.0004310097 | 0.0004313308 | 2337.786 | 2339.674 | 0.0001132702 | 3.98643e-05 | 38.617 | -0.05647689
2023-05-14 03:31 | 1352897.3 | 2336.0033 | 44 | 94 | 57 | 0 | 0 | 0 | 2.000165 | 0.0006637161 | 0.0004306757 | 0.0004309882 | 2336.011 | 2337.828125 | 0.0001131346 | 3.984178e-05 | 38.617 | -0.03394994
2023-05-14 04:49 | 1357593.6 | 2347.1687 | 44 | 95 | 58 | 0 | 0 | 0 | 2.000135 | 0.0006637052 | 0.000432736 | 0.0004330581 | 2347.172 | 2349.08 | 0.0001135191 | 3.998324e-05 | 38.617 | -0.05946655
2023-05-14 06:07 | 1362291.4 | 2347.8648 | 44 | 96 | 59 | 0 | 0 | 0 | 2.000113 | 0.0006637198 | 0.0004328698 | 0.0004331907 | 2347.871 | 2349.776 | 0.0001135406 | 3.997564e-05 | 38.617 | -0.05928606
2023-05-14 07:25 | 1366975.0 | 2340.7745 | 44 | 97 | 60 | 0 | 0 | 0 | 2.000027 | 0.0006637226 | 0.0004315604 | 0.0004318897 | 2340.781 | 2342.71 | 0.0001136037 | 3.9838e-05 | 38.617 | 0.00861239
2023-05-14 08:43 | 1371646.6 | 2334.8136 | 44 | 98 | 61 | 0 | 0 | 0 | 2.000127 | 0.0006637101 | 0.0004304578 | 0.0004307615 | 2334.823 | 2336.618 | 0.0001133442 | 3.960025e-05 | 38.617 | -0.1165667
2023-05-14 10:01 | 1376325.2 | 2338.284 | 44 | 99 | 62 | 0 | 0 | 0 | 2.000093 | 0.0006637073 | 0.0004311033 | 0.0004314204 | 2338.291 | 2340.178 | 0.0001134474 | 3.968258e-05 | 38.617 | 0.03100538
2023-05-14 11:18 | 1380961.8 | 2317.3057 | 44 | 100 | 63 | 0 | 0 | 0 | 2.000116 | 0.0006637154 | 0.0004272386 | 0.0004275684 | 2317.314 | 2319.251 | 0.0001132266 | 3.940042e-05 | 38.617 | 0.01443965
2023-05-14 12:35 | 1385584.8 | 2310.5921 | 44 | 101 | 64 | 0 | 0 | 0 | 2.000182 | 0.0006637285 | 0.0004259962 | 0.0004262977 | 2310.601 | 2312.367 | 0.000113062 | 3.903847e-05 | 38.617 | -0.1727569
2023-05-14 13:52 | 1390194.5 | 2303.8815 | 44 | 102 | 65 | 0 | 0 | 0 | 2.000045 | 0.0006637098 | 0.0004247608 | 0.0004250556 | 2303.885 | 2305.64 | 0.0001127879 | 3.894073e-05 | 38.617 | -0.08939978
2023-05-14 15:10 | 1394848.8 | 2326.2135 | 44 | 103 | 66 | 0 | 0 | 0 | 2.00017 | 0.000663724 | 0.0004288782 | 0.000429164 | 2326.213 | 2327.899 | 0.0001131868 | 3.915549e-05 | 38.617 | -0.01955058
2023-05-14 16:28 | 1399508.5 | 2328.9248 | 44 | 104 | 67 | 0 | 0 | 0 | 2.000109 | 0.0006637252 | 0.0004293752 | 0.0004296725 | 2328.929 | 2330.674 | 0.0001132386 | 3.935814e-05 | 38.617 | -0.08162086
2023-05-14 17:45 | 1404174.7 | 2332.1119 | 44 | 105 | 68 | 0 | 0 | 0 | 2.000043 | 0.0006637201 | 0.0004299618 | 0.0004302752 | 2332.117 | 2333.97 | 0.000113467 | 3.941767e-05 | 38.617 | -0.08361219
2023-05-14 19:02 | 1408790.8 | 2307.0578 | 44 | 106 | 69 | 0 | 0 | 0 | 2.000102 | 0.0006636796 | 0.0004253361 | 0.0004256657 | 2307.063 | 2308.94 | 0.0001133134 | 3.902179e-05 | 38.617 | -0.03722086
2023-05-14 20:19 | 1413397.4 | 2302.4562 | 44 | 107 | 70 | 0 | 0 | 0 | 2.000453 | 0.0006637222 | 0.0004245001 | 0.0004247477 | 2302.462 | 2303.934 | 0.0001125997 | 3.861975e-05 | 38.617 | -0.07583812
2023-05-14 21:37 | 1418083.0 | 2341.9632 | 44 | 108 | 71 | 0 | 0 | 0 | 2.0002 | 0.0006637033 | 0.0004317761 | 0.000432054 | 2341.974 | 2343.614 | 0.0001134017 | 3.93708e-05 | 38.617 | -0.2055973
2023-05-14 22:56 | 1422802.1 | 2358.6225 | 44 | 109 | 72 | 0 | 0 | 0 | 2.000076 | 0.0006637059 | 0.0004348504 | 0.0004351567 | 2358.629 | 2360.464 | 0.0001139138 | 3.975107e-05 | 38.617 | -0.001986466
2023-05-15 00:14 | 1427504.1 | 2349.9826 | 44 | 110 | 73 | 0 | 0 | 0 | 2.000179 | 0.0006637305 | 0.0004332614 | 0.0004335772 | 2349.988 | 2351.868 | 0.0001137882 | 3.973507e-05 | 38.617 | 0.008492571
2023-05-15 01:33 | 1432221.3 | 2357.5912 | 44 | 111 | 74 | 0 | 0 | 0 | 2.00013 | 0.000663704 | 0.0004346578 | 0.0004349518 | 2357.59375 | 2359.334 | 0.0001137676 | 3.967548e-05 | 38.617 | -0.01330082
2023-05-15 02:52 | 1436953.0 | 2364.944 | 44 | 112 | 75 | 0 | 0 | 0 | 2.000219 | 0.0006636991 | 0.0004360111 | 0.0004363142 | 2364.953 | 2366.747 | 0.0001139723 | 3.989897e-05 | 38.617 | 0.03732834
2023-05-15 04:11 | 1441698.1 | 2371.5929 | 44 | 113 | 76 | 0 | 0 | 0 | 2.000007 | 0.000663704 | 0.0004372419 | 0.0004375528 | 2371.598 | 2373.448 | 0.0001141416 | 3.998119e-05 | 38.617 | -0.04141438
2023-05-15 05:30 | 1446448.1 | 2373.9815 | 44 | 114 | 77 | 0 | 0 | 0 | 2.000109 | 0.0006637152 | 0.0004376787 | 0.000437997 | 2373.98 | 2375.847 | 0.0001141939 | 4.002168e-05 | 38.617 | 0.04095703
2023-05-15 06:47 | 1451071.5 | 2310.5016 | 44 | 115 | 78 | 0 | 0 | 0 | 2.000015 | 0.0006637203 | 0.0004259826 | 0.0004263704 | 2310.507 | 2312.774 | 0.0001139188 | 3.925075e-05 | 38.617 | -0.07456374
2023-05-15 08:02 | 1455584.1 | 2255.5135 | 44 | 116 | 79 | 0 | 0 | 0 | 2.000033 | 0.0006636879 | 0.0004158295 | 0.0004161054 | 2255.516 | 2257.053 | 0.0001122124 | 3.767938e-05 | 38.617 | -0.01365102
2023-05-15 09:17 | 1460096.0 | 2255.1063 | 44 | 117 | 80 | 0 | 0 | 0 | 2.000021 | 0.0006636984 | 0.0004157586 | 0.0004160255 | 2255.109 | 2256.587 | 0.0001122006 | 3.757692e-05 | 38.617 | -0.210766
2023-05-15 10:33 | 1464610.4 | 2256.3722 | 44 | 118 | 81 | 0 | 0 | 0 | 2.000236 | 0.0006636975 | 0.0004160035 | 0.0004162681 | 2256.378 | 2257.926 | 0.0001123058 | 3.748832e-05 | 38.617 | -0.07941812
2023-05-15 11:48 | 1469108.9 | 2248.456 | 44 | 119 | 82 | 0 | 0 | 0 | 2.000175 | 0.00066369 | 0.0004145271 | 0.0004147878 | 2248.456 | 2249.898 | 0.0001120844 | 3.733002e-05 | 38.617 | -0.1812701
2023-05-15 13:02 | 1473601.2 | 2245.3976 | 44 | 120 | 83 | 0 | 0 | 0 | 2.00021 | 0.0006637003 | 0.000413967 | 0.0004142329 | 2245.4 | 2246.862 | 0.0001120679 | 3.729856e-05 | 38.617 | -0.06344431
2023-05-15 14:17 | 1478087.5 | 2242.3504 | 44 | 121 | 84 | 0 | 0 | 0 | 2.000017 | 0.0006636996 | 0.0004134163 | 0.0004136648 | 2242.359 | 2243.788 | 0.0001119643 | 3.71384e-05 | 38.617 | -0.06992517
2023-05-15 15:32 | 1482592.3 | 2251.6511 | 44 | 122 | 85 | 0 | 0 | 0 | 2.000008 | 0.0006636889 | 0.0004151152 | 0.0004153718 | 2251.657 | 2253.064 | 0.0001121138 | 3.726824e-05 | 38.617 | -0.04645022
2023-05-15 16:47 | 1487087.1 | 2246.6385 | 44 | 123 | 86 | 0 | 0 | 0 | 2.000196 | 0.0006636945 | 0.0004141969 | 0.000414469 | 2246.64 | 2248.152 | 0.0001122381 | 3.722142e-05 | 38.617 | -0.03047149
2023-05-15 18:01 | 1491535.446 | 2223.2928 | 44 | 124 | 87 | 0 | 0 | 0 | 2.000229 | 0.0006636968 | 0.0004098956 | 0.0004101667 | 2223.298 | 2224.803 | 0.0001118896 | 3.682378e-05 | 38.617 | -0.07943242
2023-05-15 19:15 | 1495952.0 | 2207.6089 | 44 | 125 | 88 | 0 | 0 | 0 | 2.000175 | 0.0006636884 | 0.000406998 | 0.0004072229 | 2207.614 | 2208.857 | 0.000111282 | 3.643635e-05 | 38.617 | -0.2055253
2023-05-15 20:31 | 1500509.8 | 2278.3336 | 44 | 126 | 89 | 0 | 0 | 0 | 2.000227 | 0.0006636849 | 0.0004200399 | 0.0004202256 | 2278.334 | 2279.402 | 0.0001121201 | 3.732378e-05 | 38.617 | 0.03453896
2023-05-15 21:49 | 1505168.5 | 2328.5513 | 44 | 127 | 90 | 0 | 0 | 0 | 2.000267 | 0.0006637247 | 0.0004293084 | 0.0004295666 | 2328.557 | 2330.091 | 0.0001134719 | 3.858628e-05 | 38.617 | -0.09986087
2023-05-15 23:07 | 1509861.1 | 2345.428 | 44 | 128 | 91 | 0 | 0 | 0 | 2.000166 | 0.0006637117 | 0.0004324155 | 0.0004326934 | 2345.436 | 2347.079 | 0.0001139224 | 3.896634e-05 | 38.617 | 0.01996912
2023-05-16 00:25 | 1514567.3 | 2352.1383 | 44 | 129 | 92 | 0 | 0 | 0 | 2.000061 | 0.0006637033 | 0.000433658 | 0.0004339427 | 2352.144 | 2353.853 | 0.0001140733 | 3.911166e-05 | 38.617 | -0.06252778
2023-05-16 01:44 | 1519292.4 | 2361.6727 | 44 | 130 | 93 | 0 | 0 | 0 | 2.000123 | 0.0006637143 | 0.0004354147 | 0.0004357013 | 2361.677 | 2363.382 | 0.0001143184 | 3.922356e-05 | 38.617 | -0.07188404
2023-05-16 03:03 | 1524028.7 | 2367.1881 | 44 | 131 | 94 | 0 | 0 | 0 | 2.000078 | 0.0006637101 | 0.0004364258 | 0.000436715 | 2367.192 | 2368.898 | 0.0001144375 | 3.931609e-05 | 38.617 | -0.08849941
2023-05-16 04:22 | 1528771.7 | 2370.6287 | 44 | 132 | 95 | 0 | 0 | 0 | 2.000036 | 0.0006637082 | 0.0004370619 | 0.0004373531 | 2370.631 | 2372.371 | 0.0001145584 | 3.936511e-05 | 38.617 | -0.025614
2023-05-16 05:41 | 1533518.7 | 2372.4704 | 44 | 133 | 96 | 0 | 0 | 0 | 2.000154 | 0.0006637226 | 0.0004374076 | 0.000437727 | 2372.477 | 2374.377 | 0.0001147872 | 3.937896e-05 | 38.617 | -0.02436917
2023-05-16 06:57 | 1538105.8 | 2292.4913 | 44 | 134 | 97 | 0 | 0 | 0 | 2.00014 | 0.000663704 | 0.0004226615 | 0.0004230077 | 2292.5 | 2294.496 | 0.0001138633 | 3.824068e-05 | 38.617 | -0.1803174
2023-05-16 08:13 | 1542608.1 | 2250.3312 | 44 | 135 | 98 | 0 | 0 | 0 | 2.0001 | 0.0006636935 | 0.0004148735 | 0.000415126 | 2250.339 | 2251.731 | 0.0001124749 | 3.700544e-05 | 38.617 | 0.03050261
2023-05-16 09:27 | 1547093.0 | 2241.7168 | 44 | 136 | 99 | 0 | 0 | 0 | 2.000196 | 0.000663704 | 0.00041329 | 0.0004135424 | 2241.719 | 2243.121 | 0.0001122501 | 3.684773e-05 | 38.617 | 0.04169005
2023-05-16 10:42 | 1551575.2 | 2240.3 | 44 | 137 | 100 | 0 | 0 | 0 | 2.000067 | 0.0006637033 | 0.0004130384 | 0.0004132876 | 2240.304 | 2241.732 | 0.000112269 | 3.669722e-05 | 38.617 | -0.02841543
2023-05-16 11:56 | 1556043.6 | 2233.5801 | 44 | 138 | 101 | 0 | 0 | 0 | 2.000299 | 0.0006636877 | 0.0004117855 | 0.0004120315 | 2233.589 | 2234.83 | 0.0001121743 | 3.657272e-05 | 38.617 | -0.09315991
2023-05-16 13:11 | 1560500.1 | 2227.4487 | 44 | 139 | 102 | 0 | 0 | 0 | 2.000104 | 0.0006637026 | 0.0004106613 | 0.0004109058 | 2227.455 | 2228.821 | 0.0001120413 | 3.643868e-05 | 38.617 | -0.2129475
2023-05-16 14:25 | 1564939.3 | 2218.924 | 44 | 140 | 103 | 0 | 0 | 0 | 2.000234 | 0.0006637087 | 0.0004090968 | 0.000409331 | 2218.927 | 2220.253 | 0.0001117258 | 3.629255e-05 | 38.617 | -0.07755166
2023-05-16 15:39 | 1569375.2 | 2217.1336 | 44 | 141 | 104 | 0 | 0 | 0 | 2.000034 | 0.0006636933 | 0.0004087531 | 0.000409002 | 2217.139 | 2218.512 | 0.0001119168 | 3.623822e-05 | 38.617 | -0.002670997
2023-05-16 16:52 | 1573786.9 | 2205.1752 | 44 | 142 | 105 | 0 | 0 | 0 | 2.000147 | 0.0006637059 | 0.0004065555 | 0.0004067942 | 2205.181 | 2206.507 | 0.0001115852 | 3.599957e-05 | 38.617 | -0.1766922
2023-05-16 18:06 | 1578199.0 | 2205.368 | 44 | 143 | 106 | 0 | 0 | 0 | 2.000026 | 0.0006637012 | 0.0004065906 | 0.0004068225 | 2205.378 | 2206.651 | 0.0001116645 | 3.591902e-05 | 38.617 | -0.1985744
2023-05-16 19:19 | 1582600.5 | 2200.0912 | 44 | 144 | 107 | 0 | 0 | 0 | 2.000219 | 0.0006636854 | 0.0004056113 | 0.0004058155 | 2200.101 | 2201.215 | 0.0001113513 | 3.580789e-05 | 38.617 | -0.100227
2023-05-16 20:35 | 1587182.1 | 2290.2352 | 44 | 145 | 108 | 0 | 0 | 0 | 2.000088 | 0.0006637182 | 0.0004222477 | 0.0004224254 | 2290.239 | 2291.332 | 0.000112738 | 3.697589e-05 | 38.617 | 0.001711656
2023-05-16 21:53 | 1591863.8 | 2340.0025 | 44 | 146 | 109 | 0 | 0 | 0 | 2.000144 | 0.0006637103 | 0.0004314191 | 0.0004316691 | 2340.013 | 2341.493 | 0.000114045 | 3.825383e-05 | 38.617 | -0.03408301
2023-05-16 23:12 | 1596583.1 | 2358.7735 | 44 | 147 | 110 | 0 | 0 | 0 | 2.000055 | 0.0006637075 | 0.0004348746 | 0.000435146 | 2358.781 | 2360.393 | 0.0001145439 | 3.865125e-05 | 38.617 | -0.2104733
2023-05-17 00:31 | 1601315.7 | 2365.4817 | 44 | 148 | 111 | 0 | 0 | 0 | 2.000153 | 0.0006637026 | 0.0004361167 | 0.000436394 | 2365.484 | 2367.164 | 0.0001146962 | 3.88224e-05 | 38.617 | 0.02168083
2023-05-17 01:50 | 1606068.9 | 2375.6728 | 44 | 149 | 112 | 0 | 0 | 0 | 2.000154 | 0.0006637133 | 0.0004379935 | 0.000438277 | 2375.675 | 2377.233 | 0.0001149788 | 3.890395e-05 | 38.617 | 0.01718739
2023-05-17 03:09 | 1610822.2 | 2375.7855 | 44 | 150 | 113 | 0 | 0 | 0 | 2.000107 | 0.0006636954 | 0.0004380097 | 0.0004382934 | 2375.791 | 2377.473 | 0.0001149718 | 3.896211e-05 | 38.617 | -0.05291927
2023-05-17 04:29 | 1615583.4 | 2379.7168 | 44 | 151 | 114 | 0 | 0 | 0 | 2.000012 | 0.0006637045 | 0.0004387376 | 0.0004390236 | 2379.717 | 2381.316 | 0.0001150839 | 3.898334e-05 | 38.617 | -0.04643714
2023-05-17 05:48 | 1620351.4 | 2383.1456 | 44 | 152 | 115 | 0 | 0 | 0 | 2.000238 | 0.000663724 | 0.0004393724 | 0.0004396542 | 2383.156 | 2384.831 | 0.0001151758 | 3.901238e-05 | 38.617 | -0.09001999
2023-05-17 07:07 | 1625091.1 | 2368.9144 | 44 | 153 | 116 | 0 | 0 | 0 | 2.000083 | 0.0006637203 | 0.000436747 | 0.0004370624 | 2368.92 | 2370.777 | 0.0001152657 | 3.889897e-05 | 38.617 | -0.04911586
2023-05-17 08:26 | 1629790.5 | 2348.6481 | 44 | 154 | 117 | 0 | 0 | 0 | 2.000212 | 0.0006637173 | 0.0004330133 | 0.0004333601 | 2348.647 | 2350.588 | 0.0001156069 | 3.842611e-05 | 38.617 | -0.09121307
2023-05-17 09:41 | 1634312.4 | 2260.0848 | 44 | 155 | 118 | 0 | 0 | 0 | 2.00025 | 0.0006636882 | 0.000416674 | 0.0004169463 | 2260.091 | 2261.608 | 0.0001131844 | 3.677901e-05 | 38.617 | -0.06685771
2023-05-17 10:47 | 1638272.7 | 1717.3796 | 44 | 156 | 119 | 0 | 0 | 0 | 0.280547 | 0.0006637024 | 0.0003166324 | 0.0004134788 | 1717.384 | 2242.787 | 6.393503e-05 | 3.629009e-05 | 38.617 | -0.0001077056